## PAS-30
[η] (mL/g) | AMPS feed ratio (mol%) | C_i (g/L) | C_ci (g/L) | C_t (g/L) | C_m (M) | T (°C) | C_c (mg/L)
1000 | 30 | 0.02752288 | 0.01437149 | 0.00486486 | 1.64 | 10 | 1
1000 | 30 | 0.05034669 | 0.01260488 | 0.005063186 | 1.64 | 15 | 1.5
1000 | 30 | 0.1162451 | 0.0995019 | 0.08201694 | 1.64 | 20 | 2
1000 | 30 | 0.01420904 | 0.02496547 | 0.002672846 | 2.19 | 10 | 2
1000 | 30 | 0.04223963 | 0.08465536 | 0.003221156 | 2.19 | 15 | 0
1000 | 30 | 0.04419841 | 0.01342234 | 0.02314678 | 2.19 | 20 | 0.5
1000 | 30 | 0.07635285 | 0.04734121 | 0.120299 | 2.19 | 0 | 1
1000 | 30 | 0.1780877 | 0.05730465 | 0.007192626 | 2.19 | 5 | 1.5
1000 | 30 | 0.01167465 | 0.02333657 | 0.0204977 | 2.73 | 0 | 2
1000 | 30 | 0.0987363 | 0.01582871 | 0.04136963 | 2.73 | 15 | 1
1000 | 30 | 0.02424987 | 0.2929854 | 0.04973827 | 3.28 | 5 | 1
1000 | 30 | 0.09587777 | 0.009025489 | 0.04991459 | 3.28 | 20 | 0
1000 | 30 | 0.1866213 | 0.2200786 | 0.06985476 | 3.28 | 0 | 0.5
1000 | 30 | 0.010496 | 0.01168606 | 0.377634 | 3.83 | 15 | 0.5
1000 | 30 | 0.02904745 | 0.3930401 | 0.02059829 | 3.83 | 0 | 1.5
1000 | 30 | 0.08550449 | 0.004321503 | 0.007523506 | 3.83 | 5 | 2
1000 | 30 | 0.3937071 | 0.01531259 | 0.07975271 | 3.83 | 10 | 0
1000 | 30 | 0.02497247 | 0.01384799 | 0.007964255 | 1.53 | 10 | 1
1000 | 30 | 0.04166785 | 0.01343899 | 0.004982261 | 1.53 | 15 | 1.5
1000 | 30 | 0.1050471 | 0.09066034 | 0.08231908 | 1.53 | 20 | 2
1000 | 30 | 0.00620241 | 0.03685579 | 0.0004835883 | 2.04 | 10 | 2
1000 | 30 | 0.02686839 | 0.1413617 | 0.001640206 | 2.04 | 15 | 0
1000 | 30 | 0.02953876 | 0.03853552 | 0.01741718 | 2.04 | 20 | 0.5
1000 | 30 | 0.06311516 | 0.03108005 | 0.1375796 | 2.04 | 0 | 1
1000 | 30 | 0.1763048 | 0.03876874 | 0.003375937 | 2.04 | 5 | 1.5
1000 | 30 | 0.01115256 | 0.02696304 | 0.01740599 | 2.55 | 0 | 2
1000 | 30 | 0.08127683 | 0.05079643 | 0.09487372 | 2.55 | 10 | 0.5
1000 | 30 | 0.08481457 | 0.01198024 | 0.03612747 | 2.55 | 15 | 1
1000 | 30 | 0.02611332 | 0.26608 | 0.03092759 | 3.06 | 5 | 1
1000 | 30 | 0.02404902 | 0.005611585 | 0.03679205 | 3.06 | 15 | 2
1000 | 30 | 0.07426912 | 0.005803095 | 0.04152472 | 3.06 | 20 | 0
1000 | 30 | 0.1779177 | 0.1886273 | 0.05653338 | 3.06 | 0 | 0.5
1000 | 30 | 0.008422401 | 0.007633472 | 0.3522252 | 3.57 | 15 | 0.5
1000 | 30 | 0.01197422 | 0.3764977 | 0.01617447 | 3.57 | 0 | 1.5
1000 | 30 | 0.05087793 | 0.01148753 | 0.004456719 | 3.57 | 5 | 2
1000 | 30 | 0.3669803 | 0.007911472 | 0.06767197 | 3.57 | 10 | 0
1000 | 30 | 0.02541081 | 0.01525906 | 0.01786163 | 1.34 | 10 | 1
1000 | 30 | 0.03067322 | 0.02295328 | 0.02064705 | 1.34 | 15 | 1.5
1000 | 30 | 0.1233551 | 0.1206668 | 0.1258831 | 1.34 | 20 | 2
1000 | 30 | 0.004997457 | 0.02440399 | 0.0002122395 | 1.79 | 10 | 2
1000 | 30 | 0.01657071 | 0.1619285 | 0.001971646 | 1.79 | 15 | 0
1000 | 30 | 0.01318646 | 0.01173363 | 0.01933336 | 1.79 | 20 | 0.5
1000 | 30 | 0.06036374 | 0.005856544 | 0.1402474 | 1.79 | 0 | 1
1000 | 30 | 0.1919267 | 0.002641418 | 0.000212866 | 1.79 | 5 | 1.5
1000 | 30 | 0.02791573 | 0.009594584 | 0.0456603 | 2.23 | 0 | 2
1000 | 30 | 0.125522 | 0.04653192 | 0.009497925 | 2.23 | 10 | 0.5
1000 | 30 | 0.1981731 | 0.005238949 | 0.01879093 | 2.23 | 15 | 1
1000 | 30 | 0.05454322 | 0.2091726 | 0.02228731 | 2.68 | 5 | 1
1000 | 30 | 0.0214745 | 0.01330033 | 0.004578388 | 2.68 | 15 | 2
1000 | 30 | 0.05541349 | 0.007586207 | 0.01884808 | 2.68 | 20 | 0
1000 | 30 | 0.2217276 | 0.0615045 | 0.04115441 | 2.68 | 0 | 0.5
1000 | 30 | 0.01118599 | 0.004020281 | 0.2839282 | 3.13 | 15 | 0.5
1000 | 30 | 0.01911144 | 0.03768507 | 0.03076725 | 3.13 | 20 | 1
1000 | 30 | 0.01032443 | 0.323579 | 0.002043084 | 3.13 | 0 | 1.5
1000 | 30 | 0.03199411 | 0.02008036 | 0.003753759 | 3.13 | 5 | 2
1000 | 30 | 0.3215596 | 0.004834505 | 0.04624143 | 3.13 | 10 | 0
1000 | 30 | 0.01976428 | 0.01745641 | 0.02185771 | 1.2 | 10 | 1
1000 | 30 | 0.02956445 | 0.0247474 | 0.02755484 | 1.2 | 15 | 1.5
1000 | 30 | 0.1328834 | 0.1331091 | 0.1350525 | 1.2 | 20 | 2
1000 | 30 | 0.009667642 | 0.01882259 | 0.0009120692 | 1.6 | 10 | 2
1000 | 30 | 0.01081024 | 0.1663307 | 0.002527213 | 1.6 | 15 | 0
1000 | 30 | 0.007463218 | 0.01886465 | 0.02670754 | 1.6 | 20 | 0.5
1000 | 30 | 0.03877111 | 0.004876401 | 0.1497888 | 1.6 | 0 | 1
1000 | 30 | 0.1629455 | 0.002909957 | 0.0007988736 | 1.6 | 5 | 1.5
1000 | 30 | 0.04616196 | 0.03838791 | 0.09449254 | 2 | 0 | 2
1000 | 30 | 0.05521569 | 0.1240684 | 0.002560649 | 2 | 10 | 0.5
1000 | 30 | 0.1422236 | 0.06731054 | 0.006061264 | 2 | 15 | 1
1000 | 30 | 0.1108697 | 0.1355873 | 0.01651825 | 2.4 | 5 | 1
1000 | 30 | 0.03161974 | 0.00276696 | 0.0005465122 | 2.4 | 15 | 2
1000 | 30 | 0.05489897 | 0.007065753 | 0.003685512 | 2.4 | 20 | 0
1000 | 30 | 0.2358544 | 0.03949137 | 0.02535142 | 2.4 | 0 | 0.5
1000 | 30 | 0.01710161 | 0.006406409 | 0.2294263 | 2.8 | 15 | 0.5
1000 | 30 | 0.0269456 | 0.03518486 | 0.009769856 | 2.8 | 20 | 1
1000 | 30 | 0.01252811 | 0.2524559 | 0.004829065 | 2.8 | 0 | 1.5
1000 | 30 | 0.0289492 | 0.01989838 | 0.004327714 | 2.8 | 5 | 2
1000 | 30 | 0.2778286 | 0.005931481 | 0.0402841 | 2.8 | 10 | 0
1000 | 30 | 0.01676043 | 0.01488541 | 0.02031972 | 1.08 | 10 | 1
1000 | 30 | 0.02578457 | 0.02273677 | 0.02531181 | 1.08 | 15 | 1.5
1000 | 30 | 0.1230167 | 0.1226627 | 0.1254199 | 1.08 | 20 | 2
1000 | 30 | 0.02010637 | 0.0221729 | 0.012816 | 1.44 | 10 | 2
1000 | 30 | 0.01442592 | 0.1607666 | 0.0129381 | 1.44 | 15 | 0
1000 | 30 | 0.01398651 | 0.0297662 | 0.04702257 | 1.44 | 20 | 0.5
1000 | 30 | 0.0416198 | 0.004897523 | 0.1639743 | 1.44 | 0 | 1
1000 | 30 | 0.1603338 | 0.005151344 | 0.01646764 | 1.44 | 5 | 1.5
1000 | 30 | 0.06059842 | 0.01237858 | 0.1012548 | 1.8 | 0 | 2
1000 | 30 | 0.07720357 | 0.0196602 | 0.004268101 | 1.8 | 10 | 0.5
1000 | 30 | 0.1546911 | 0.00595893 | 0.006275322 | 1.8 | 15 | 1
1000 | 30 | 0.09873878 | 0.1459502 | 0.0182618 | 2.16 | 5 | 1
1000 | 30 | 0.03929645 | 0.02449759 | 0.004384773 | 2.16 | 15 | 2
1000 | 30 | 0.03326587 | 0.1026879 | 0.007945993 | 2.16 | 20 | 0
1000 | 30 | 0.2074627 | 0.04056655 | 0.05250573 | 2.16 | 0 | 0.5
1000 | 30 | 0.041237 | 0.008285489 | 0.1618882 | 2.52 | 15 | 0.5
1000 | 30 | 0.04351647 | 0.03204 | 0.003636281 | 2.52 | 20 | 1
1000 | 30 | 0.03035012 | 0.1310547 | 0.00633061 | 2.52 | 0 | 1.5
1000 | 30 | 0.02747162 | 0.02341228 | 0.005167332 | 2.52 | 5 | 2
1000 | 30 | 0.2411512 | 0.01078377 | 0.03127449 | 2.52 | 10 | 0
1000 | 30 | 0.06177316 | 0.01259803 | 0.006380404 | 1.64 | 5 | 0.5
1000 | 30 | 0.02752288 | 0.01437149 | 0.00486486 | 1.64 | 10 | 1
1000 | 30 | 0.05034669 | 0.01260488 | 0.005063186 | 1.64 | 15 | 1.5
1000 | 30 | 0.01420904 | 0.02496547 | 0.002672846 | 2.19 | 10 | 2
1000 | 30 | 0.04223963 | 0.08465536 | 0.003221156 | 2.19 | 15 | 0
1000 | 30 | 0.07635285 | 0.04734121 | 0.120299 | 2.19 | 0 | 1
1000 | 30 | 0.01167465 | 0.02333657 | 0.0204977 | 2.73 | 0 | 2
1000 | 30 | 0.1838776 | 0.04210922 | 0.1162889 | 2.73 | 5 | 0
1000 | 30 | 0.1003473 | 0.0478917 | 0.1336529 | 2.73 | 10 | 0.5
1000 | 30 | 0.02424987 | 0.2929854 | 0.04973827 | 3.28 | 5 | 1
1000 | 30 | 0.03044926 | 0.04744752 | 0.1595834 | 3.28 | 10 | 1.5
1000 | 30 | 0.09587777 | 0.009025489 | 0.04991459 | 3.28 | 20 | 0
1000 | 30 | 0.010496 | 0.01168606 | 0.377634 | 3.83 | 15 | 0.5
1000 | 30 | 0.02753179 | 0.03979111 | 0.1511356 | 3.83 | 20 | 1
1000 | 30 | 0.08550449 | 0.004321503 | 0.007523506 | 3.83 | 5 | 2
1000 | 30 | 0.07403681 | 0.007302983 | 0.000389176 | 1.45 | 5 | 5
1000 | 30 | 0.03794716 | 0.01556071 | 0.001227209 | 2.38 | 5 | 2
1000 | 30 | 0.07055334 | 0.007725627 | 0.000389176 | 1.45 | 5 | 2
1000 | 30 | 0.02384107 | 0.006260057 | 0.0002296092 | 2.380952 | 17 | 0.2
1000 | 30 | 0.02975916 | 0.00226761 | 0.0004351729 | 2.380952 | 15 | 0.2
1000 | 30 | 0.02975916 | 0.00226761 | 0.0004351729 | 2.380952 | 15 | 0.2
1000 | 30 | 0.02356722 | 0.0110855 | 0.00323008 | 2.380952 | 20 | 0.2
1000 | 30 | 0.07447251 | 0.01018982 | 0.03649088 | 3.213368 | 10 | 0.2
1000 | 30 | 0.07447251 | 0.01018982 | 0.03649088 | 3.213368 | 10 | 0.2
1000 | 30 | 0.00545589 | 0.007653013 | 0.001256524 | 1.608066 | 15 | 0.3
1000 | 30 | 0.005023636 | 0.01703321 | 0.001073483 | 1.608066 | 15 | 0.2
1000 | 30 | 0.004999446 | 0.0148723 | 0.001202627 | 1.668521 | 15 | 0.2
1000 | 30 | 0.004999446 | 0.0148723 | 0.001202627 | 1.668521 | 15 | 0.2
1000 | 30 | 0.03229179 | 0.0153424 | 0.0007221336 | 1.805054 | 15 | 0.2
1000 | 30 | 0.03436167 | 0.1595397 | 0.001911603 | 1.805054 | 15 | 0
1000 | 30 | 0.02087155 | 0.03918487 | 0.0004883928 | 1.965924 | 15 | 0.2
1000 | 30 | 0.02491119 | 0.1455997 | 0.001541274 | 1.965924 | 15 | 0
1000 | 30 | 0.06676812 | 0.02409841 | 0.02218849 | 2.816901 | 10 | 0.2
1000 | 30 | 0.06676812 | 0.02409841 | 0.02218849 | 2.816901 | 10 | 0.2
1000 | 30 | 0.05616177 | 0.01500212 | 0.004114982 | 1.74 | 5 | 0.2
1000 | 30 | 0.05616177 | 0.01500212 | 0.004114982 | 1.74 | 5 | 0.2
1000 | 30 | 0.00594344 | 0.03008039 | 0.01629812 | 1.449275 | 25 | 0.2
1000 | 30 | 0.04754252 | 0.01489804 | 0.003939767 | 1.690821 | 5 | 0.2
1000 | 30 | 0.04270363 | 0.01580957 | 0.003334139 | 1.449275 | 5 | 0.2
1000 | 30 | 0.04270347 | 0.01925734 | 0.003335806 | 1.45 | 5 | 0.2
1000 | 30 | 0.06664041 | 0.02667898 | 0.03158659 | 1.21 | 5 | 2

## PAS-80
[η] (mL/g) | AMPS feed ratio (mol%) | C_i (g/L) | C_ci (g/L) | C_t (g/L) | C_m (M) | T (°C) | C_c (mg/L)
1000 | 80 | 0.016034 | 0.0136933 | 0.005039347 | 1.64 | 10 | 1
1000 | 80 | 0.0442016 | 0.01086775 | 0.003636042 | 1.64 | 15 | 1.5
1000 | 80 | 0.07520411 | 0.08706917 | 0.0772538 | 1.64 | 20 | 2
1000 | 80 | 0.008111727 | 0.03418635 | 0.003394786 | 2.19 | 10 | 2
1000 | 80 | 0.01514453 | 0.05398388 | 0.004196478 | 2.19 | 15 | 0
1000 | 80 | 0.0225246 | 0.01637262 | 0.02963084 | 2.19 | 20 | 0.5
1000 | 80 | 0.04469214 | 0.09823625 | 0.1280683 | 2.19 | 0 | 1
1000 | 80 | 0.08190124 | 0.08875491 | 0.006182977 | 2.19 | 5 | 1.5
1000 | 80 | 0.01219381 | 0.08940486 | 0.01940766 | 2.73 | 0 | 2
1000 | 80 | 0.06411329 | 0.02736916 | 0.08010859 | 2.73 | 15 | 1
1000 | 80 | 0.0121491 | 0.2762297 | 0.05896561 | 3.28 | 5 | 1
1000 | 80 | 0.07497062 | 0.008866236 | 0.06436515 | 3.28 | 20 | 0
1000 | 80 | 0.1214301 | 0.2161607 | 0.07852036 | 3.28 | 0 | 0.5
1000 | 80 | 0.00608962 | 0.01152664 | 0.4048217 | 3.83 | 15 | 0.5
1000 | 80 | 0.01822604 | 0.3894886 | 0.02028395 | 3.83 | 0 | 1.5
1000 | 80 | 0.06859772 | 0.01243744 | 0.007710055 | 3.83 | 5 | 2
1000 | 80 | 0.3022975 | 0.01841184 | 0.07605173 | 3.83 | 10 | 0
1000 | 80 | 0.01444512 | 0.01317029 | 0.008005169 | 1.53 | 10 | 1
1000 | 80 | 0.04031781 | 0.01206184 | 0.003945152 | 1.53 | 15 | 1.5
1000 | 80 | 0.06720742 | 0.08033568 | 0.0771493 | 1.53 | 20 | 2
1000 | 80 | 0.002682224 | 0.0530869 | 0.000203718 | 2.04 | 10 | 2
1000 | 80 | 0.006421242 | 0.09553164 | 0.001314458 | 2.04 | 15 | 0
1000 | 80 | 0.01373847 | 0.0438785 | 0.01842218 | 2.04 | 20 | 0.5
1000 | 80 | 0.04099851 | 0.07463223 | 0.1413316 | 2.04 | 0 | 1
1000 | 80 | 0.08107705 | 0.06968336 | 0.001226287 | 2.04 | 5 | 1.5
1000 | 80 | 0.01145458 | 0.08855453 | 0.01585847 | 2.55 | 0 | 2
1000 | 80 | 0.02815049 | 0.04665958 | 0.1226644 | 2.55 | 10 | 0.5
1000 | 80 | 0.05408567 | 0.02321114 | 0.07418393 | 2.55 | 15 | 1
1000 | 80 | 0.01139881 | 0.2595363 | 0.0540674 | 3.06 | 5 | 1
1000 | 80 | 0.0189361 | 0.01077192 | 0.0596094 | 3.06 | 15 | 2
1000 | 80 | 0.05559109 | 0.008702999 | 0.07119413 | 3.06 | 20 | 0
1000 | 80 | 0.1132484 | 0.1993105 | 0.07594236 | 3.06 | 0 | 0.5
1000 | 80 | 0.005632727 | 0.007484601 | 0.3812956 | 3.57 | 15 | 0.5
1000 | 80 | 0.007148246 | 0.3689663 | 0.01588363 | 3.57 | 0 | 1.5
1000 | 80 | 0.04227789 | 0.0153067 | 0.0046003 | 3.57 | 5 | 2
1000 | 80 | 0.281776 | 0.01113409 | 0.06345878 | 3.57 | 10 | 0
1000 | 80 | 0.01505864 | 0.0143524 | 0.009837499 | 1.34 | 10 | 1
1000 | 80 | 0.02930319 | 0.02304579 | 0.01284404 | 1.34 | 15 | 1.5
1000 | 80 | 0.08922882 | 0.114752 | 0.1241335 | 1.34 | 20 | 2
1000 | 80 | 0.003792404 | 0.01922315 | 0.0001819417 | 1.79 | 10 | 2
1000 | 80 | 0.005656574 | 0.1033789 | 0.001444285 | 1.79 | 15 | 0
1000 | 80 | 0.007081975 | 0.004461267 | 0.01930235 | 1.79 | 20 | 0.5
1000 | 80 | 0.03662543 | 0.01262076 | 0.1469017 | 1.79 | 0 | 1
1000 | 80 | 0.0886301 | 0.004938668 | 5.469444e-05 | 1.79 | 5 | 1.5
1000 | 80 | 0.01241454 | 0.05272158 | 0.04691928 | 2.23 | 0 | 2
1000 | 80 | 0.04419828 | 0.05715002 | 0.01406776 | 2.23 | 10 | 0.5
1000 | 80 | 0.1079213 | 0.03226271 | 0.03107106 | 2.23 | 15 | 1
1000 | 80 | 0.0285663 | 0.207251 | 0.04163445 | 2.68 | 5 | 1
1000 | 80 | 0.0161321 | 0.01582631 | 0.02665175 | 2.68 | 15 | 2
1000 | 80 | 0.0395868 | 0.008290574 | 0.04263964 | 2.68 | 20 | 0
1000 | 80 | 0.1353099 | 0.1163824 | 0.0585465 | 2.68 | 0 | 0.5
1000 | 80 | 0.005245626 | 0.003900839 | 0.3390433 | 3.13 | 15 | 0.5
1000 | 80 | 0.01289871 | 0.03846484 | 0.05355701 | 3.13 | 20 | 1
1000 | 80 | 0.006151875 | 0.3342466 | 0.001524607 | 3.13 | 0 | 1.5
1000 | 80 | 0.0287995 | 0.01984663 | 0.01244256 | 3.13 | 5 | 2
1000 | 80 | 0.24755 | 0.009813292 | 0.05896191 | 3.13 | 10 | 0
1000 | 80 | 0.01392074 | 0.01498967 | 0.01442259 | 1.2 | 10 | 1
1000 | 80 | 0.02125395 | 0.02480552 | 0.02075207 | 1.2 | 15 | 1.5
1000 | 80 | 0.1047797 | 0.1309508 | 0.1339599 | 1.2 | 20 | 2
1000 | 80 | 0.003531497 | 0.01547718 | 0.000477953 | 1.6 | 10 | 2
1000 | 80 | 0.004917819 | 0.1213469 | 0.001775042 | 1.6 | 15 | 0
1000 | 80 | 0.005457572 | 0.01258333 | 0.02476217 | 1.6 | 20 | 0.5
1000 | 80 | 0.01777358 | 0.01120954 | 0.1550328 | 1.6 | 0 | 1
1000 | 80 | 0.07363308 | 0.005459774 | 0.0002266667 | 1.6 | 5 | 1.5
1000 | 80 | 0.0138163 | 0.07170284 | 0.09777039 | 2 | 0 | 2
1000 | 80 | 0.02106839 | 0.1286298 | 0.003292711 | 2 | 10 | 0.5
1000 | 80 | 0.08767714 | 0.08006563 | 0.007516793 | 2 | 15 | 1
1000 | 80 | 0.04521003 | 0.1547557 | 0.03249996 | 2.4 | 5 | 1
1000 | 80 | 0.02062993 | 0.01276502 | 0.00779776 | 2.4 | 15 | 2
1000 | 80 | 0.02936902 | 0.008375515 | 0.004312371 | 2.4 | 20 | 0
1000 | 80 | 0.138404 | 0.09198129 | 0.02616201 | 2.4 | 0 | 0.5
1000 | 80 | 0.008316955 | 0.004104635 | 0.2868223 | 2.8 | 15 | 0.5
1000 | 80 | 0.01861158 | 0.03243788 | 0.03327236 | 2.8 | 20 | 1
1000 | 80 | 0.005868095 | 0.2812822 | 0.003785109 | 2.8 | 0 | 1.5
1000 | 80 | 0.02527146 | 0.01627899 | 0.01169808 | 2.8 | 5 | 2
1000 | 80 | 0.2149687 | 0.009506391 | 0.05243954 | 2.8 | 10 | 0
1000 | 80 | 0.01154822 | 0.0125243 | 0.01337025 | 1.08 | 10 | 1
1000 | 80 | 0.01826624 | 0.02251997 | 0.01903447 | 1.08 | 15 | 1.5
1000 | 80 | 0.0978692 | 0.1206196 | 0.1244341 | 1.08 | 20 | 2
1000 | 80 | 0.01239329 | 0.01896966 | 0.007543123 | 1.44 | 10 | 2
1000 | 80 | 0.008768894 | 0.1317518 | 0.009450485 | 1.44 | 15 | 0
1000 | 80 | 0.01210964 | 0.02659333 | 0.04248153 | 1.44 | 20 | 0.5
1000 | 80 | 0.02054005 | 0.009742242 | 0.1718664 | 1.44 | 0 | 1
1000 | 80 | 0.08071826 | 0.007337087 | 0.012096 | 1.44 | 5 | 1.5
1000 | 80 | 0.01837681 | 0.02505547 | 0.1056316 | 1.8 | 0 | 2
1000 | 80 | 0.03829913 | 0.01124239 | 0.004067115 | 1.8 | 10 | 0.5
1000 | 80 | 0.1026991 | 0.004007351 | 0.006592246 | 1.8 | 15 | 1
1000 | 80 | 0.03377705 | 0.1917383 | 0.02112529 | 2.16 | 5 | 1
1000 | 80 | 0.02043363 | 0.0368784 | 0.0050648 | 2.16 | 15 | 2
1000 | 80 | 0.01398918 | 0.07079393 | 0.009103009 | 2.16 | 20 | 0
1000 | 80 | 0.1234787 | 0.06672218 | 0.04479247 | 2.16 | 0 | 0.5
1000 | 80 | 0.02017665 | 0.006515336 | 0.2197252 | 2.52 | 15 | 0.5
1000 | 80 | 0.02248555 | 0.03121605 | 0.02525572 | 2.52 | 20 | 1
1000 | 80 | 0.01513932 | 0.2032811 | 0.005212528 | 2.52 | 0 | 1.5
1000 | 80 | 0.01964267 | 0.02279793 | 0.01123481 | 2.52 | 5 | 2
1000 | 80 | 0.1835656 | 0.009147065 | 0.04087664 | 2.52 | 10 | 0
1000 | 80 | 0.01430943 | 0.006506814 | 0.006461152 | 1.64 | 5 | 0.5
1000 | 80 | 0.016034 | 0.0136933 | 0.005039347 | 1.64 | 10 | 1
1000 | 80 | 0.0442016 | 0.01086775 | 0.003636042 | 1.64 | 15 | 1.5
1000 | 80 | 0.008111727 | 0.03418635 | 0.003394786 | 2.19 | 10 | 2
1000 | 80 | 0.01514453 | 0.05398388 | 0.004196478 | 2.19 | 15 | 0
1000 | 80 | 0.04469214 | 0.09823625 | 0.1280683 | 2.19 | 0 | 1
1000 | 80 | 0.01219381 | 0.08940486 | 0.01940766 | 2.73 | 0 | 2
1000 | 80 | 0.1232475 | 0.03394092 | 0.1138163 | 2.73 | 5 | 0
1000 | 80 | 0.04209089 | 0.04319432 | 0.1598009 | 2.73 | 10 | 0.5
1000 | 80 | 0.0121491 | 0.2762297 | 0.05896561 | 3.28 | 5 | 1
1000 | 80 | 0.02160526 | 0.04756736 | 0.1586326 | 3.28 | 10 | 1.5
1000 | 80 | 0.07497062 | 0.008866236 | 0.06436515 | 3.28 | 20 | 0
1000 | 80 | 0.00608962 | 0.01152664 | 0.4048217 | 3.83 | 15 | 0.5
1000 | 80 | 0.01855583 | 0.04150693 | 0.154871 | 3.83 | 20 | 1
1000 | 80 | 0.06859772 | 0.01243744 | 0.007710055 | 3.83 | 5 | 2
1000 | 80 | 0.01122979 | 0.007656032 | 2.013889e-06 | 1.45 | 5 | 5
1000 | 80 | 0.02273744 | 0.02427411 | 0.005605285 | 2.38 | 5 | 2
1000 | 80 | 0.003156593 | 0.009308035 | 2.013889e-06 | 1.45 | 5 | 2
1000 | 80 | 0.004100309 | 0.006467909 | 0.004504061 | 2.380952 | 17 | 0.2
1000 | 80 | 0.004400026 | 0.003304181 | 0.004761027 | 2.380952 | 15 | 0.2
1000 | 80 | 0.004400026 | 0.003304181 | 0.004761027 | 2.380952 | 15 | 0.2
1000 | 80 | 0.006113544 | 0.008229228 | 0.003595281 | 2.380952 | 20 | 0.2
1000 | 80 | 0.0126123 | 0.01930173 | 0.05131505 | 3.213368 | 10 | 0.2
1000 | 80 | 0.0126123 | 0.01930173 | 0.05131505 | 3.213368 | 10 | 0.2
1000 | 80 | 0.0008362234 | 0.003703728 | 0.0003078658 | 1.608066 | 15 | 0.3
1000 | 80 | 0.001056963 | 0.003928284 | 0.0003078658 | 1.608066 | 15 | 0.2
1000 | 80 | 0.0007534658 | 0.001112301 | 0.0002687926 | 1.668521 | 15 | 0.2
1000 | 80 | 0.0007534658 | 0.001112301 | 0.0002687926 | 1.668521 | 15 | 0.2
1000 | 80 | 0.008298603 | 0.001081458 | 4.535044e-05 | 1.805054 | 15 | 0.2
1000 | 80 | 0.01068582 | 0.1002582 | 0.001395927 | 1.805054 | 15 | 0
1000 | 80 | 0.002040305 | 0.02650152 | 2.73045e-06 | 1.965924 | 15 | 0.2
1000 | 80 | 0.00640876 | 0.08467499 | 0.001227354 | 1.965924 | 15 | 0
1000 | 80 | 0.01103091 | 0.02111511 | 0.03595275 | 2.816901 | 10 | 0.2
1000 | 80 | 0.01103091 | 0.02111511 | 0.03595275 | 2.816901 | 10 | 0.2
1000 | 80 | 0.004530787 | 0.001970078 | 0.0002416667 | 1.74 | 5 | 0.2
1000 | 80 | 0.004530787 | 0.001970078 | 0.0002416667 | 1.74 | 5 | 0.2
1000 | 80 | 0.003808661 | 0.01640324 | 0.01432426 | 1.449275 | 25 | 0.2
1000 | 80 | 0.004224895 | 0.002215734 | 0.0002113527 | 1.690821 | 5 | 0.2
1000 | 80 | 0.003147944 | 0.005604522 | 0 | 1.449275 | 5 | 0.2
1000 | 80 | 0.00309946 | 0.01128711 | 0 | 1.45 | 5 | 0.2
1000 | 80 | 0.02220298 | 0.02307717 | 0.02334392 | 1.21 | 5 | 2

## PAS-100
[η] (mL/g) | AMPS feed ratio (mol%) | C_i (g/L) | C_ci (g/L) | C_t (g/L) | C_m (M) | T (°C) | C_c (mg/L)
1000 | 100 | 0.01563269 | 0.02150691 | 0.005039347 | 1.64 | 10 | 1
1000 | 100 | 0.04415023 | 0.01593687 | 0.003636042 | 1.64 | 15 | 1.5
1000 | 100 | 0.07517387 | 0.08856102 | 0.0772538 | 1.64 | 20 | 2
1000 | 100 | 0.00795578 | 0.0362774 | 0.003394786 | 2.19 | 10 | 2
1000 | 100 | 0.01533106 | 0.05462326 | 0.004196478 | 2.19 | 15 | 0
1000 | 100 | 0.02243384 | 0.02043898 | 0.02963084 | 2.19 | 20 | 0.5
1000 | 100 | 0.04408585 | 0.1000769 | 0.1280683 | 2.19 | 0 | 1
1000 | 100 | 0.08147983 | 0.09167408 | 0.006182977 | 2.19 | 5 | 1.5
1000 | 100 | 0.01203692 | 0.09133281 | 0.01940766 | 2.73 | 0 | 2
1000 | 100 | 0.064056 | 0.03017208 | 0.08010859 | 2.73 | 15 | 1
1000 | 100 | 0.0114649 | 0.2784986 | 0.05896561 | 3.28 | 5 | 1
1000 | 100 | 0.07499937 | 0.009777118 | 0.06436515 | 3.28 | 20 | 0
1000 | 100 | 0.1207588 | 0.2186208 | 0.07852036 | 3.28 | 0 | 0.5
1000 | 100 | 0.006160901 | 0.01689569 | 0.4048217 | 3.83 | 15 | 0.5
1000 | 100 | 0.01771407 | 0.391566 | 0.02028395 | 3.83 | 0 | 1.5
1000 | 100 | 0.06792936 | 0.01541208 | 0.007710055 | 3.83 | 5 | 2
1000 | 100 | 0.3016255 | 0.01934767 | 0.07605173 | 3.83 | 10 | 0
1000 | 100 | 0.01407017 | 0.02045859 | 0.008005169 | 1.53 | 10 | 1
1000 | 100 | 0.04025544 | 0.01678646 | 0.003945152 | 1.53 | 15 | 1.5
1000 | 100 | 0.06716476 | 0.08172713 | 0.0771493 | 1.53 | 20 | 2
1000 | 100 | 0.002537651 | 0.05543401 | 0.000203718 | 2.04 | 10 | 2
1000 | 100 | 0.006595689 | 0.09612723 | 0.001314458 | 2.04 | 15 | 0
1000 | 100 | 0.01365392 | 0.04812183 | 0.01842218 | 2.04 | 20 | 0.5
1000 | 100 | 0.04043375 | 0.07949484 | 0.1413316 | 2.04 | 0 | 1
1000 | 100 | 0.08068451 | 0.07397559 | 0.001226287 | 2.04 | 5 | 1.5
1000 | 100 | 0.01127287 | 0.09088295 | 0.01585847 | 2.55 | 0 | 2
1000 | 100 | 0.02760971 | 0.05068207 | 0.1226644 | 2.55 | 10 | 0.5
1000 | 100 | 0.05403216 | 0.02582925 | 0.07418393 | 2.55 | 15 | 1
1000 | 100 | 0.0107605 | 0.2619439 | 0.0540674 | 3.06 | 5 | 1
1000 | 100 | 0.01891986 | 0.01373713 | 0.0596094 | 3.06 | 15 | 2
1000 | 100 | 0.05561791 | 0.009552784 | 0.07119413 | 3.06 | 20 | 0
1000 | 100 | 0.1126221 | 0.2016056 | 0.07594236 | 3.06 | 0 | 0.5
1000 | 100 | 0.005699168 | 0.01248917 | 0.3812956 | 3.57 | 15 | 0.5
1000 | 100 | 0.006671025 | 0.3709027 | 0.01588363 | 3.57 | 0 | 1.5
1000 | 100 | 0.0416549 | 0.01807941 | 0.0046003 | 3.57 | 5 | 2
1000 | 100 | 0.2811496 | 0.01200639 | 0.06345878 | 3.57 | 10 | 0
1000 | 100 | 0.01483545 | 0.01547336 | 0.009837499 | 1.34 | 10 | 1
1000 | 100 | 0.02933997 | 0.02337135 | 0.01284404 | 1.34 | 15 | 1.5
1000 | 100 | 0.08926912 | 0.1148981 | 0.1241335 | 1.34 | 20 | 2
1000 | 100 | 0.00367779 | 0.0217228 | 0.0001819417 | 1.79 | 10 | 2
1000 | 100 | 0.005807209 | 0.1039963 | 0.001444285 | 1.79 | 15 | 0
1000 | 100 | 0.006997417 | 0.01115481 | 0.01930235 | 1.79 | 20 | 0.5
1000 | 100 | 0.03612907 | 0.02159614 | 0.1469017 | 1.79 | 0 | 1
1000 | 100 | 0.08829178 | 0.01466049 | 5.469444e-05 | 1.79 | 5 | 1.5
1000 | 100 | 0.01220642 | 0.054604 | 0.04691928 | 2.23 | 0 | 2
1000 | 100 | 0.04363653 | 0.06066772 | 0.01406776 | 2.23 | 10 | 0.5
1000 | 100 | 0.1078439 | 0.03455227 | 0.03107106 | 2.23 | 15 | 1
1000 | 100 | 0.02793732 | 0.2100738 | 0.04163445 | 2.68 | 5 | 1
1000 | 100 | 0.01612455 | 0.01842329 | 0.02665175 | 2.68 | 15 | 2
1000 | 100 | 0.03961028 | 0.009034831 | 0.04263964 | 2.68 | 20 | 0
1000 | 100 | 0.1346936 | 0.1188853 | 0.0585465 | 2.68 | 0 | 0.5
1000 | 100 | 0.005303879 | 0.008916701 | 0.3390433 | 3.13 | 15 | 0.5
1000 | 100 | 0.01283451 | 0.04132844 | 0.05355701 | 3.13 | 20 | 1
1000 | 100 | 0.005733471 | 0.3359443 | 0.001524607 | 3.13 | 0 | 1.5
1000 | 100 | 0.02796796 | 0.02292519 | 0.01244256 | 3.13 | 5 | 2
1000 | 100 | 0.2470008 | 0.01057808 | 0.05896191 | 3.13 | 10 | 0
1000 | 100 | 0.01378018 | 0.01541281 | 0.01442259 | 1.2 | 10 | 1
1000 | 100 | 0.02127826 | 0.02463305 | 0.02075207 | 1.2 | 15 | 1.5
1000 | 100 | 0.1048035 | 0.1309161 | 0.1339599 | 1.2 | 20 | 2
1000 | 100 | 0.003413944 | 0.01785073 | 0.000477953 | 1.6 | 10 | 2
1000 | 100 | 0.005036634 | 0.1218952 | 0.001775042 | 1.6 | 15 | 0
1000 | 100 | 0.005317948 | 0.01857236 | 0.02476217 | 1.6 | 20 | 0.5
1000 | 100 | 0.01731516 | 0.01953238 | 0.1550328 | 1.6 | 0 | 1
1000 | 100 | 0.07328545 | 0.01463451 | 0.0002266667 | 1.6 | 5 | 1.5
1000 | 100 | 0.0135993 | 0.07408578 | 0.09777039 | 2 | 0 | 2
1000 | 100 | 0.02056525 | 0.1329969 | 0.003292711 | 2 | 10 | 0.5
1000 | 100 | 0.08760838 | 0.08295498 | 0.007516793 | 2 | 15 | 1
1000 | 100 | 0.04461186 | 0.1577802 | 0.03249996 | 2.4 | 5 | 1
1000 | 100 | 0.02062318 | 0.01508735 | 0.00779776 | 2.4 | 15 | 2
1000 | 100 | 0.02940759 | 0.009042014 | 0.004312371 | 2.4 | 20 | 0
1000 | 100 | 0.1378173 | 0.09468795 | 0.02616201 | 2.4 | 0 | 0.5
1000 | 100 | 0.008369066 | 0.008594677 | 0.2868223 | 2.8 | 15 | 0.5
1000 | 100 | 0.01855415 | 0.03527767 | 0.03327236 | 2.8 | 20 | 1
1000 | 100 | 0.005503379 | 0.2832596 | 0.003785109 | 2.8 | 0 | 1.5
1000 | 100 | 0.02450984 | 0.0194916 | 0.01169808 | 2.8 | 5 | 2
1000 | 100 | 0.2144775 | 0.01019055 | 0.05243954 | 2.8 | 10 | 0
1000 | 100 | 0.01142172 | 0.01290512 | 0.01337025 | 1.08 | 10 | 1
1000 | 100 | 0.01828812 | 0.02234974 | 0.01903447 | 1.08 | 15 | 1.5
1000 | 100 | 0.09789059 | 0.1205884 | 0.1244341 | 1.08 | 20 | 2
1000 | 100 | 0.01231577 | 0.01937828 | 0.007543123 | 1.44 | 10 | 2
1000 | 100 | 0.008838821 | 0.1315802 | 0.009450485 | 1.44 | 15 | 0
1000 | 100 | 0.01197822 | 0.02880465 | 0.04248153 | 1.44 | 20 | 0.5
1000 | 100 | 0.01997337 | 0.01247234 | 0.1718664 | 1.44 | 0 | 1
1000 | 100 | 0.08028661 | 0.01053245 | 0.012096 | 1.44 | 5 | 1.5
1000 | 100 | 0.01819381 | 0.02817209 | 0.1056316 | 1.8 | 0 | 2
1000 | 100 | 0.03784447 | 0.02055574 | 0.004067115 | 1.8 | 10 | 0.5
1000 | 100 | 0.1026341 | 0.01138746 | 0.006592246 | 1.8 | 15 | 1
1000 | 100 | 0.03317006 | 0.1944355 | 0.02112529 | 2.16 | 5 | 1
1000 | 100 | 0.02040216 | 0.03896849 | 0.0050648 | 2.16 | 15 | 2
1000 | 100 | 0.01404169 | 0.07142456 | 0.009103009 | 2.16 | 20 | 0
1000 | 100 | 0.1228832 | 0.06956108 | 0.04479247 | 2.16 | 0 | 0.5
1000 | 100 | 0.0202215 | 0.01058087 | 0.2197252 | 2.52 | 15 | 0.5
1000 | 100 | 0.02243153 | 0.03380336 | 0.02525572 | 2.52 | 20 | 1
1000 | 100 | 0.01477398 | 0.2055821 | 0.005212528 | 2.52 | 0 | 1.5
1000 | 100 | 0.01885874 | 0.02621066 | 0.01123481 | 2.52 | 5 | 2
1000 | 100 | 0.1831235 | 0.009762806 | 0.04087664 | 2.52 | 10 | 0
1000 | 100 | 0.01372675 | 0.01918546 | 0.006461152 | 1.64 | 5 | 0.5
1000 | 100 | 0.01563269 | 0.02150691 | 0.005039347 | 1.64 | 10 | 1
1000 | 100 | 0.04415023 | 0.01593687 | 0.003636042 | 1.64 | 15 | 1.5
1000 | 100 | 0.00795578 | 0.0362774 | 0.003394786 | 2.19 | 10 | 2
1000 | 100 | 0.01533106 | 0.05462326 | 0.004196478 | 2.19 | 15 | 0
1000 | 100 | 0.04408585 | 0.1000769 | 0.1280683 | 2.19 | 0 | 1
1000 | 100 | 0.01203692 | 0.09133281 | 0.01940766 | 2.73 | 0 | 2
1000 | 100 | 0.1227428 | 0.03561211 | 0.1138163 | 2.73 | 5 | 0
1000 | 100 | 0.04155273 | 0.04750454 | 0.1598009 | 2.73 | 10 | 0.5
1000 | 100 | 0.0114649 | 0.2784986 | 0.05896561 | 3.28 | 5 | 1
1000 | 100 | 0.02119453 | 0.0500251 | 0.1586326 | 3.28 | 10 | 1.5
1000 | 100 | 0.07499937 | 0.009777118 | 0.06436515 | 3.28 | 20 | 0
1000 | 100 | 0.006160901 | 0.01689569 | 0.4048217 | 3.83 | 15 | 0.5
1000 | 100 | 0.01847728 | 0.04464681 | 0.154871 | 3.83 | 20 | 1
1000 | 100 | 0.06792936 | 0.01541208 | 0.007710055 | 3.83 | 5 | 2
1000 | 100 | 0.01080505 | 0.01189487 | 2.013889e-06 | 1.45 | 5 | 5
1000 | 100 | 0.02197251 | 0.02749393 | 0.005605285 | 2.38 | 5 | 2
1000 | 100 | 0.00272935 | 0.01347075 | 2.013889e-06 | 1.45 | 5 | 2
1000 | 100 | 0.004341651 | 0.01065684 | 0.004504061 | 2.380952 | 17 | 0.2
1000 | 100 | 0.004641368 | 0.007704922 | 0.004761027 | 2.380952 | 15 | 0.2
1000 | 100 | 0.004641368 | 0.007704922 | 0.004761027 | 2.380952 | 15 | 0.2
1000 | 100 | 0.006171807 | 0.01253296 | 0.003595281 | 2.380952 | 20 | 0.2
1000 | 100 | 0.01204179 | 0.02505694 | 0.05131505 | 3.213368 | 10 | 0.2
1000 | 100 | 0.01204179 | 0.02505694 | 0.05131505 | 3.213368 | 10 | 0.2
1000 | 100 | 0.0007720068 | 0.01251389 | 0.0003078658 | 1.608066 | 15 | 0.3
1000 | 100 | 0.001232747 | 0.01277281 | 0.0003078658 | 1.608066 | 15 | 0.2
1000 | 100 | 0.001014993 | 0.01003089 | 0.0002687926 | 1.668521 | 15 | 0.2
1000 | 100 | 0.001014993 | 0.01003089 | 0.0002687926 | 1.668521 | 15 | 0.2
1000 | 100 | 0.008538255 | 0.01037531 | 4.535044e-05 | 1.805054 | 15 | 0.2
1000 | 100 | 0.01083772 | 0.1008808 | 0.001395927 | 1.805054 | 15 | 0
1000 | 100 | 0.002288106 | 0.03499509 | 2.73045e-06 | 1.965924 | 15 | 0.2
1000 | 100 | 0.006576873 | 0.0853557 | 0.001227354 | 1.965924 | 15 | 0
1000 | 100 | 0.0105324 | 0.02616345 | 0.03595275 | 2.816901 | 10 | 0.2
1000 | 100 | 0.0105324 | 0.02616345 | 0.03595275 | 2.816901 | 10 | 0.2
1000 | 100 | 0.003866455 | 0.01542086 | 0.0002416667 | 1.74 | 5 | 0.2
1000 | 100 | 0.003866455 | 0.01542086 | 0.0002416667 | 1.74 | 5 | 0.2
1000 | 100 | 0.003809378 | 0.0185818 | 0.01432426 | 1.449275 | 25 | 0.2
1000 | 100 | 0.003632486 | 0.01528019 | 0.0002113527 | 1.690821 | 5 | 0.2
1000 | 100 | 0.002609675 | 0.01050716 | 0 | 1.449275 | 5 | 0.2
1000 | 100 | 0.002520867 | 0.02311196 | 0 | 1.45 | 5 | 0.2
1000 | 100 | 0.02198139 | 0.02344877 | 0.02334392 | 1.21 | 5 | 2