## ML用数据-结果1
F1 | F2 | F3 | F4 | F5 | F6 | F7 | 结果1
redox | azo | ybc | C | T | AMPS | fe | [n]
0.009146341 | 0.009146341 | 0.009146341 | 1.64 | 10 | 10 | 1 | 1120
0.09146341 | 0.09146341 | 0.09146341 | 1.64 | 15 | 10 | 1.5 | 1385
0.9146341 | 0.9146341 | 0.9146341 | 1.64 | 20 | 10 | 2 | 240
0 | 0.0913242 | 0.000913242 | 2.19 | 10 | 10 | 2 | 927
0.000913242 | 0.913242 | 0.00913242 | 2.19 | 15 | 10 | 0 | 947
0.00913242 | 0 | 0.0913242 | 2.19 | 20 | 10 | 0.5 | 1897
0.0913242 | 0.000913242 | 0.913242 | 2.19 | 0 | 10 | 1 | 687
0.913242 | 0.00913242 | 0 | 2.19 | 5 | 10 | 1.5 | 239
0.0009157509 | 0.009157509 | 0.09157509 | 2.73 | 0 | 10 | 2 | 1183
0.9157509 | 0 | 0.0009157509 | 2.73 | 15 | 10 | 1 | 832
0 | 0.9146341 | 0.09146341 | 3.28 | 5 | 10 | 1 | 1146
0.09146341 | 0.009146341 | 0.0009146341 | 3.28 | 20 | 10 | 0 | 1119
0.9146341 | 0.09146341 | 0.009146341 | 3.28 | 0 | 10 | 0.5 | 490
0 | 0.009138381 | 0.9138381 | 3.83 | 15 | 10 | 0.5 | 369
0.009138381 | 0.9138381 | 0.0009138381 | 3.83 | 0 | 10 | 1.5 | 2074
0.09138381 | 0 | 0.009138381 | 3.83 | 5 | 10 | 2 | 1102
0.9138381 | 0.0009138381 | 0.09138381 | 3.83 | 10 | 10 | 0 | 349
0.009803922 | 0.009803922 | 0.009803922 | 1.53 | 10 | 20 | 1 | 2666
0.09803922 | 0.09803922 | 0.09803922 | 1.53 | 15 | 20 | 1.5 | 1200
0.9803922 | 0.9803922 | 0.9803922 | 1.53 | 20 | 20 | 2 | 189
0 | 0.09803922 | 0.0009803922 | 2.04 | 10 | 20 | 2 | 3238
0.0009803922 | 0.9803922 | 0.009803922 | 2.04 | 15 | 20 | 0 | 2174
0.009803922 | 0 | 0.09803922 | 2.04 | 20 | 20 | 0.5 | 1700
0.09803922 | 0.0009803922 | 0.9803922 | 2.04 | 0 | 20 | 1 | 726
0.9803922 | 0.009803922 | 0 | 2.04 | 5 | 20 | 1.5 | 209
0.0009803922 | 0.009803922 | 0.09803922 | 2.55 | 0 | 20 | 2 | 996
0.09803922 | 0.9803922 | 0 | 2.55 | 10 | 20 | 0.5 | 1713
0.9803922 | 0 | 0.0009803922 | 2.55 | 15 | 20 | 1 | 343
0 | 0.9803922 | 0.09803922 | 3.06 | 5 | 20 | 1 | 1292
0.009803922 | 0.0009803922 | 0 | 3.06 | 15 | 20 | 2 | 2487
0.09803922 | 0.009803922 | 0.0009803922 | 3.06 | 20 | 20 | 0 | 2202
0.9803922 | 0.09803922 | 0.009803922 | 3.06 | 0 | 20 | 0.5 | 258
0 | 0.009803922 | 0.9803922 | 3.57 | 15 | 20 | 0.5 | 408
0.009803922 | 0.9803922 | 0.0009803922 | 3.57 | 0 | 20 | 1.5 | 2606
0.09803922 | 0 | 0.009803922 | 3.57 | 5 | 20 | 2 | 1595
0.9803922 | 0.0009803922 | 0.09803922 | 3.57 | 10 | 20 | 0 | 300
0.01119403 | 0.01119403 | 0.01119403 | 1.34 | 10 | 30 | 1 | 1500
0.1119403 | 0.1119403 | 0.1119403 | 1.34 | 15 | 30 | 1.5 | 1200
1.119403 | 1.119403 | 1.119403 | 1.34 | 20 | 30 | 2 | 251
0 | 0.1117318 | 0.001117318 | 1.79 | 10 | 30 | 2 | 1552
0.001117318 | 1.117318 | 0.01117318 | 1.79 | 15 | 30 | 0 | 2199
0.01117318 | 0 | 0.1117318 | 1.79 | 20 | 30 | 0.5 | 1769
0.1117318 | 0.001117318 | 1.117318 | 1.79 | 0 | 30 | 1 | 806
1.117318 | 0.01117318 | 0 | 1.79 | 5 | 30 | 1.5 | 142
0.001121076 | 0.01121076 | 0.1121076 | 2.23 | 0 | 30 | 2 | 1330
0.1121076 | 1.121076 | 0 | 2.23 | 10 | 30 | 0.5 | 1337
1.121076 | 0 | 0.001121076 | 2.23 | 15 | 30 | 1 | 247
0 | 1.119403 | 0.1119403 | 2.68 | 5 | 30 | 1 | 1626
0.01119403 | 0.001119403 | 0 | 2.68 | 15 | 30 | 2 | 2400
0.1119403 | 0.01119403 | 0.001119403 | 2.68 | 20 | 30 | 0 | 494
1.119403 | 0.1119403 | 0.01119403 | 2.68 | 0 | 30 | 0.5 | 156
0 | 0.01118211 | 1.118211 | 3.13 | 15 | 30 | 0.5 | 480
0.001118211 | 0.1118211 | 0 | 3.13 | 20 | 30 | 1 | 2022
0.01118211 | 1.118211 | 0.001118211 | 3.13 | 0 | 30 | 1.5 | 2405
0.1118211 | 0 | 0.01118211 | 3.13 | 5 | 30 | 2 | 1490
1.118211 | 0.001118211 | 0.1118211 | 3.13 | 10 | 30 | 0 | 385
0.0125 | 0.0125 | 0.0125 | 1.2 | 10 | 40 | 1 | 2475
0.125 | 0.125 | 0.125 | 1.2 | 15 | 40 | 1.5 | 1535
1.25 | 1.25 | 1.25 | 1.2 | 20 | 40 | 2 | 149
0 | 0.125 | 0.00125 | 1.6 | 10 | 40 | 2 | 2393
0.00125 | 1.25 | 0.0125 | 1.6 | 15 | 40 | 0 | 1390
0.0125 | 0 | 0.125 | 1.6 | 20 | 40 | 0.5 | 1600
0.125 | 0.00125 | 1.25 | 1.6 | 0 | 40 | 1 | 616
1.25 | 0.0125 | 0 | 1.6 | 5 | 40 | 1.5 | 314
0.00125 | 0.0125 | 0.125 | 2 | 0 | 40 | 2 | 1100
0.125 | 1.25 | 0 | 2 | 10 | 40 | 0.5 | 1510
1.25 | 0 | 0.00125 | 2 | 15 | 40 | 1 | 211
0 | 1.25 | 0.125 | 2.4 | 5 | 40 | 1 | 1482
0.0125 | 0.00125 | 0 | 2.4 | 15 | 40 | 2 | 2234
0.125 | 0.0125 | 0.00125 | 2.4 | 20 | 40 | 0 | 1393
1.25 | 0.125 | 0.0125 | 2.4 | 0 | 40 | 0.5 | 227
0 | 0.0125 | 1.25 | 2.8 | 15 | 40 | 0.5 | 485
0.00125 | 0.125 | 0 | 2.8 | 20 | 40 | 1 | 1963
0.0125 | 1.25 | 0.00125 | 2.8 | 0 | 40 | 1.5 | 1637
0.125 | 0 | 0.0125 | 2.8 | 5 | 40 | 2 | 783
1.25 | 0.00125 | 0.125 | 2.8 | 10 | 40 | 0 | 247
0.01388889 | 0.01388889 | 0.01388889 | 1.08 | 10 | 50 | 1 | 1990
0.1388889 | 0.1388889 | 0.1388889 | 1.08 | 15 | 50 | 1.5 | 965
1.388889 | 1.388889 | 1.388889 | 1.08 | 20 | 50 | 2 | 382
0 | 0.1388889 | 0.001388889 | 1.44 | 10 | 50 | 2 | 2500
0.001388889 | 1.388889 | 0.01388889 | 1.44 | 15 | 50 | 0 | 1675
0.01388889 | 0 | 0.1388889 | 1.44 | 20 | 50 | 0.5 | 1500
0.1388889 | 0.001388889 | 1.388889 | 1.44 | 0 | 50 | 1 | 600
1.388889 | 0.01388889 | 0 | 1.44 | 5 | 50 | 1.5 | 330
0.001388889 | 0.01388889 | 0.1388889 | 1.8 | 0 | 50 | 2 | 1120
0.1388889 | 1.388889 | 0 | 1.8 | 10 | 50 | 0.5 | 1676
1.388889 | 0 | 0.001388889 | 1.8 | 15 | 50 | 1 | 362
0 | 1.388889 | 0.1388889 | 2.16 | 5 | 50 | 1 | 1153
0.01388889 | 0.001388889 | 0 | 2.16 | 15 | 50 | 2 | 2161
0.1388889 | 0.01388889 | 0.001388889 | 2.16 | 20 | 50 | 0 | 1781
1.388889 | 0.1388889 | 0.01388889 | 2.16 | 0 | 50 | 0.5 | 250
0 | 0.01388889 | 1.388889 | 2.52 | 15 | 50 | 0.5 | 230
0.001388889 | 0.1388889 | 0 | 2.52 | 20 | 50 | 1 | 1200
0.01388889 | 1.388889 | 0.001388889 | 2.52 | 0 | 50 | 1.5 | 1447
0.1388889 | 0 | 0.01388889 | 2.52 | 5 | 50 | 2 | 1684
1.388889 | 0.001388889 | 0.1388889 | 2.52 | 10 | 50 | 0 | 247
0.009146341 | 0.0009146341 | 0.0009146341 | 1.64 | 5 | 10 | 0.5 | 1200
0.09146341 | 0.009146341 | 0.009146341 | 1.64 | 10 | 10 | 1 | 1314
0.4573171 | 0.09146341 | 0.09146341 | 1.64 | 15 | 10 | 1.5 | 3256
0.000913242 | 0.0913242 | 0.000913242 | 2.19 | 10 | 10 | 2 | 3068
0.00913242 | 0.913242 | 0.00913242 | 2.19 | 15 | 10 | 0 | 2163
0.456621 | 0.00913242 | 0.913242 | 2.19 | 0 | 10 | 1 | 985
0.009157509 | 0.009157509 | 0.09157509 | 2.73 | 0 | 10 | 2 | 1500
0.09157509 | 0.09157509 | 0.9157509 | 2.73 | 5 | 10 | 0 | 1541
0.4578755 | 0.9157509 | 0 | 2.73 | 10 | 10 | 0.5 | 435
0.0009146341 | 0.9146341 | 0.009146341 | 3.28 | 5 | 10 | 1 | 1379
0.009146341 | 0 | 0.9146341 | 3.28 | 10 | 10 | 1.5 | 580
0.4573171 | 0.009146341 | 0.0009146341 | 3.28 | 20 | 10 | 0 | 2084
0.0009138381 | 0.009138381 | 0.9138381 | 3.83 | 15 | 10 | 0.5 | 368
0.009138 | 0.09138381 | 0 | 3.83 | 20 | 10 | 1 | 2432
0.4569191 | 0 | 0.009138381 | 3.83 | 5 | 10 | 2 | 357
0.1034483 | 0.04310345 | 0 | 1.45 | 5 | 75 | 5 | 1200
0.06302521 | 0.0262605 | 0 | 2.38 | 5 | 25 | 2 | 1555
0.01724138 | 0.06896552 | 0 | 1.45 | 5 | 75 | 2 | 1705
0.00105 | 0.042 | 0.00105 | 2.380952 | 17 | 25 | 0.2 | 2076.48
0.0021 | 0.0042 | 0.0042 | 2.380952 | 15 | 25 | 0.2 | 1622.921
0.00105 | 0.0042 | 0.00021 | 2.380952 | 15 | 25 | 0.2 | 2056.092
0.0042 | 0.0084 | 0.0021 | 2.380952 | 20 | 25 | 0.2 | 1815.886
0.001556 | 0.003112 | 0.000778 | 3.213368 | 10 | 5 | 0.2 | 541.0542
0.00778 | 0.006224 | 0.003112 | 3.213368 | 10 | 5 | 0.2 | 1808.298
0.003109325 | 0.00621865 | 0 | 1.608066 | 15 | 90 | 0.3 | 1192.587
0.0124373 | 0.0124373 | 0 | 1.608066 | 15 | 90 | 0.2 | 939.3848
0.002996667 | 0.005993333 | 0 | 1.668521 | 15 | 80 | 0.2 | 1318.632
0.01198667 | 0 | 0 | 1.668521 | 15 | 80 | 0.2 | 1020.111
0.00277 | 0.00554 | 0 | 1.805054 | 15 | 70 | 0.2 | 1131.778
0 | 0.1662 | 0 | 1.805054 | 15 | 70 | 0 | 740.5457
0.002543333 | 0.005086667 | 0 | 1.965924 | 15 | 60 | 0.2 | 997.0229
0 | 0.1526 | 0 | 1.965924 | 15 | 60 | 0 | 1016.281
0.0071 | 0.0142 | 0.00355 | 2.816901 | 10 | 0 | 0.2 | 838.0649
0 | 0.071 | 0.00355 | 2.816901 | 10 | 0 | 0.2 | 905.8125
0.002873563 | 0.02298851 | 0 | 1.74 | 5 | 75 | 0.2 | 1101
0.02873563 | 0 | 0 | 1.74 | 5 | 75 | 0.2 | 1032
0.00345 | 0.0138 | 0 | 1.449275 | 25 | 100 | 0.2 | 888.0997
0.002957143 | 0.01182857 | 0 | 1.690821 | 5 | 100 | 0.2 | 748.0455
0.00345 | 0.0138 | 0 | 1.449275 | 5 | 100 | 0.2 | 849.3143
0.002068966 | 0.2068966 | 0 | 1.45 | 5 | 100 | 0.2 | 1151
0.02066116 | 0.08264463 | 0 | 1.21 | 5 | 100 | 2 | 1386
0.08333333 | 0.03472222 | 0.2777778 | 1.8 | 5 | 50 | 5 | 1805
0.01388889 | 0.09722222 | 0 | 1.8 | 5 | 50 | 5 | 1797
0.05555556 | 0.04166667 | 0 | 1.8 | 5 | 50 | 5 | 1896
0.08333333 | 0.03472222 | 0 | 1.8 | 5 | 50 | 2 | 1896
0.05555556 | 0.03472222 | 0.1111111 | 1.8 | 5 | 50 | 2 | 1868
0.08333333 | 0.03472222 | 0.1111111 | 1.8 | 5 | 50 | 2 | 1656
0.08333333 | 0.03472222 | 0 | 1.8 | 5 | 50 | 1 | 1654.5
0.08333333 | 0.03472222 | 0 | 1.8 | 5 | 50 | 3 | 1734
0.05555556 | 0.04166667 | 0 | 1.8 | 5 | 50 | 3 | 1600
0.02777778 | 0.04166667 | 0 | 1.8 | 5 | 50 | 5 | 1777
0.02777778 | 0.04166667 | 0.1111111 | 1.8 | 5 | 50 | 5 | 1947
0.08333333 | 0.03472222 | 0.05555556 | 1.8 | 5 | 50 | 2 | 1896
0.08333333 | 0.05 | 0 | 1.8 | 5 | 50 | 2 | 1754
0.01388889 | 0.05555556 | 0.02777778 | 1.8 | 5 | 50 | 2 | 1919.5
0.05555556 | 0.04166667 | 0 | 1.8 | 5 | 50 | 2 | 1814
0.01388889 | 0.08333333 | 0.04166667 | 1.8 | 5 | 50 | 2 | 1555
0.01388889 | 0.05555556 | 0.04166667 | 1.8 | 5 | 50 | 2 | 2187.5
0.01388889 | 0.05555556 | 0 | 1.8 | 5 | 50 | 0.5 | 2069
0.01388889 | 0.05555556 | 0 | 1.8 | 5 | 50 | 1 | 1925.3
0.01388889 | 0.04166667 | 0 | 1.8 | 5 | 50 | 1 | 1902
0.075 | 0.03125 | 0 | 2 | 5 | 40 | 1 | 1656
0.075 | 0.03125 | 0 | 2 | 5 | 40 | 0.5 | 1754
0.05 | 0.03125 | 0.25 | 2 | 5 | 40 | 1 | 1755
0.075 | 0.03125 | 0.25 | 2 | 5 | 40 | 1 | 1656
0.0125 | 0.05 | 0 | 2 | 5 | 40 | 2 | 2164
0.075 | 0.03125 | 0 | 2 | 5 | 40 | 5 | 1720
0.075 | 0.03125 | 0 | 2 | 5 | 40 | 6 | 1614
0.075 | 0.03125 | 0 | 2 | 10 | 40 | 2 | 2093

## 结果2
F1 | F2 | F4 | F6 | F5 | F7 | F3 | 结果2
redox | azo | ybc | C | T | AMPS | fe | conversion（%）
0 | 0 | 0 | 1.64 | 0 | 10 | 0 | 0
0.0009146341 | 0.0009146341 | 0.0009146341 | 1.64 | 5 | 10 | 0.5 | 0
0.009146341 | 0.009146341 | 0.009146341 | 1.64 | 10 | 10 | 1 | 71
0.09146341 | 0.09146341 | 0.09146341 | 1.64 | 15 | 10 | 1.5 | 80
0.9146341 | 0.9146341 | 0.9146341 | 1.64 | 20 | 10 | 2 | 100
0 | 0.0913242 | 0.000913242 | 2.19 | 10 | 10 | 2 | 71.5
0.000913242 | 0.913242 | 0.00913242 | 2.19 | 15 | 10 | 0 | 75.2
0.00913242 | 0 | 0.0913242 | 2.19 | 20 | 10 | 0.5 | 79
0.0913242 | 0.000913242 | 0.913242 | 2.19 | 0 | 10 | 1 | 94
0.913242 | 0.00913242 | 0 | 2.19 | 5 | 10 | 1.5 | 98.7
0 | 0.0009157509 | 0.009157509 | 2.73 | 20 | 10 | 1.5 | 0
0.0009157509 | 0.009157509 | 0.09157509 | 2.73 | 0 | 10 | 2 | 92
0.009157509 | 0.09157509 | 0.9157509 | 2.73 | 5 | 10 | 0 | 0
0.09157509 | 0.9157509 | 0 | 2.73 | 10 | 10 | 0.5 | 96
0.9157509 | 0 | 0.0009157509 | 2.73 | 15 | 10 | 1 | 98
0 | 0.9146341 | 0.09146341 | 3.28 | 5 | 10 | 1 | 97.5
0.0009146341 | 0 | 0.9146341 | 3.28 | 10 | 10 | 1.5 | 0
0.009146341 | 0.0009146341 | 0 | 3.28 | 15 | 10 | 2 | 95
0.09146341 | 0.009146341 | 0.0009146341 | 3.28 | 20 | 10 | 0 | 93
0.9146341 | 0.09146341 | 0.009146341 | 3.28 | 0 | 10 | 0.5 | 97
0 | 0.009138381 | 0.9138381 | 3.83 | 15 | 10 | 0.5 | 75.6
0.0009138381 | 0.09138381 | 0 | 3.83 | 20 | 10 | 1 | 98.4
0.009138381 | 0.9138381 | 0.0009138381 | 3.83 | 0 | 10 | 1.5 | 97.3
0.09138381 | 0 | 0.009138381 | 3.83 | 5 | 10 | 2 | 96
0.9138381 | 0.0009138381 | 0.09138381 | 3.83 | 10 | 10 | 0 | 98
0 | 0 | 0 | 1.53 | 0 | 20 | 0 | 0
0.0009803922 | 0.0009803922 | 0.0009803922 | 1.53 | 5 | 20 | 0.5 | 0
0.009803922 | 0.009803922 | 0.009803922 | 1.53 | 10 | 20 | 1 | 52.6
0.09803922 | 0.09803922 | 0.09803922 | 1.53 | 15 | 20 | 1.5 | 71
0.9803922 | 0.9803922 | 0.9803922 | 1.53 | 20 | 20 | 2 | 96.5
0 | 0.09803922 | 0.0009803922 | 2.04 | 10 | 20 | 2 | 70
0.0009803922 | 0.9803922 | 0.009803922 | 2.04 | 15 | 20 | 0 | 99.4
0.009803922 | 0 | 0.09803922 | 2.04 | 20 | 20 | 0.5 | 78.7
0.09803922 | 0.0009803922 | 0.9803922 | 2.04 | 0 | 20 | 1 | 90
0.9803922 | 0.009803922 | 0 | 2.04 | 5 | 20 | 1.5 | 98
0 | 0.0009803922 | 0.009803922 | 2.55 | 20 | 20 | 1.5 | 0
0.0009803922 | 0.009803922 | 0.09803922 | 2.55 | 0 | 20 | 2 | 92
0.009803922 | 0.09803922 | 0.9803922 | 2.55 | 5 | 20 | 0 | 0
0.09803922 | 0.9803922 | 0 | 2.55 | 10 | 20 | 0.5 | 99
0.9803922 | 0 | 0.0009803922 | 2.55 | 15 | 20 | 1 | 95
0 | 0.9803922 | 0.09803922 | 3.06 | 5 | 20 | 1 | 96.6
0.0009803922 | 0 | 0.9803922 | 3.06 | 10 | 20 | 1.5 | 0
0.009803922 | 0.0009803922 | 0 | 3.06 | 15 | 20 | 2 | 96
0.09803922 | 0.009803922 | 0.0009803922 | 3.06 | 20 | 20 | 0 | 94
0.9803922 | 0.09803922 | 0.009803922 | 3.06 | 0 | 20 | 0.5 | 97
0 | 0.009803922 | 0.9803922 | 3.57 | 15 | 20 | 0.5 | 83.6
0.0009803922 | 0.09803922 | 0 | 3.57 | 20 | 20 | 1 | 99
0.009803922 | 0.9803922 | 0.0009803922 | 3.57 | 0 | 20 | 1.5 | 98
0.09803922 | 0 | 0.009803922 | 3.57 | 5 | 20 | 2 | 96
0.9803922 | 0.0009803922 | 0.09803922 | 3.57 | 10 | 20 | 0 | 98
0 | 0 | 0 | 1.34 | 0 | 30 | 0 | 0
0.001119403 | 0.001119403 | 0.001119403 | 1.34 | 5 | 30 | 0.5 | 0
0.01119403 | 0.01119403 | 0.01119403 | 1.34 | 10 | 30 | 1 | 85
0.1119403 | 0.1119403 | 0.1119403 | 1.34 | 15 | 30 | 1.5 | 92.5
1.119403 | 1.119403 | 1.119403 | 1.34 | 20 | 30 | 2 | 97
0 | 0.1117318 | 0.001117318 | 1.79 | 10 | 30 | 2 | 64
0.001117318 | 1.117318 | 0.01117318 | 1.79 | 15 | 30 | 0 | 98
0.01117318 | 0 | 0.1117318 | 1.79 | 20 | 30 | 0.5 | 70
0.1117318 | 0.001117318 | 1.117318 | 1.79 | 0 | 30 | 1 | 92
1.117318 | 0.01117318 | 0 | 1.79 | 5 | 30 | 1.5 | 97.4
0 | 0.001121076 | 0.01121076 | 2.23 | 20 | 30 | 1.5 | 0
0.001121076 | 0.01121076 | 0.1121076 | 2.23 | 0 | 30 | 2 | 90.7
0.01121076 | 0.1121076 | 1.121076 | 2.23 | 5 | 30 | 0 | 0
0.1121076 | 1.121076 | 0 | 2.23 | 10 | 30 | 0.5 | 96
1.121076 | 0 | 0.001121076 | 2.23 | 15 | 30 | 1 | 98
0 | 1.119403 | 0.1119403 | 2.68 | 5 | 30 | 1 | 97.5
0.001119403 | 0 | 1.119403 | 2.68 | 10 | 30 | 1.5 | 0
0.01119403 | 0.001119403 | 0 | 2.68 | 15 | 30 | 2 | 96
0.1119403 | 0.01119403 | 0.001119403 | 2.68 | 20 | 30 | 0 | 93
1.119403 | 0.1119403 | 0.01119403 | 2.68 | 0 | 30 | 0.5 | 97
0 | 0.01118211 | 1.118211 | 3.13 | 15 | 30 | 0.5 | 50
0.001118211 | 0.1118211 | 0 | 3.13 | 20 | 30 | 1 | 98
0.01118211 | 1.118211 | 0.001118211 | 3.13 | 0 | 30 | 1.5 | 97
0.1118211 | 0 | 0.01118211 | 3.13 | 5 | 30 | 2 | 96
1.118211 | 0.001118211 | 0.1118211 | 3.13 | 10 | 30 | 0 | 98
0 | 0 | 0 | 1.2 | 0 | 40 | 0 | 0
0.00125 | 0.00125 | 0.00125 | 1.2 | 5 | 40 | 0.5 | 0
0.0125 | 0.0125 | 0.0125 | 1.2 | 10 | 40 | 1 | 70.6
0.125 | 0.125 | 0.125 | 1.2 | 15 | 40 | 1.5 | 79.2
1.25 | 1.25 | 1.25 | 1.2 | 20 | 40 | 2 | 96.5
0 | 0.125 | 0.00125 | 1.6 | 10 | 40 | 2 | 81.1
0.00125 | 1.25 | 0.0125 | 1.6 | 15 | 40 | 0 | 70.2
0.0125 | 0 | 0.125 | 1.6 | 20 | 40 | 0.5 | 37.5
0.125 | 0.00125 | 1.25 | 1.6 | 0 | 40 | 1 | 60
1.25 | 0.0125 | 0 | 1.6 | 5 | 40 | 1.5 | 96.4
0 | 0.00125 | 0.0125 | 2 | 20 | 40 | 1.5 | 0
0.00125 | 0.0125 | 0.125 | 2 | 0 | 40 | 2 | 86
0.0125 | 0.125 | 1.25 | 2 | 5 | 40 | 0 | 0
0.125 | 1.25 | 0 | 2 | 10 | 40 | 0.5 | 95
1.25 | 0 | 0.00125 | 2 | 15 | 40 | 1 | 98
0 | 1.25 | 0.125 | 2.4 | 5 | 40 | 1 | 97
0.00125 | 0 | 1.25 | 2.4 | 10 | 40 | 1.5 | 0
0.0125 | 0.00125 | 0 | 2.4 | 15 | 40 | 2 | 95
0.125 | 0.0125 | 0.00125 | 2.4 | 20 | 40 | 0 | 93
1.25 | 0.125 | 0.0125 | 2.4 | 0 | 40 | 0.5 | 98
0 | 0.0125 | 1.25 | 2.8 | 15 | 40 | 0.5 | 10
0.00125 | 0.125 | 0 | 2.8 | 20 | 40 | 1 | 98
0.0125 | 1.25 | 0.00125 | 2.8 | 0 | 40 | 1.5 | 97
0.125 | 0 | 0.0125 | 2.8 | 5 | 40 | 2 | 97
1.25 | 0.00125 | 0.125 | 2.8 | 10 | 40 | 0 | 98
0 | 0 | 0 | 1.08 | 0 | 50 | 0 | 0
0.001388889 | 0.001388889 | 0.001388889 | 1.08 | 5 | 50 | 0.5 | 0
0.01388889 | 0.01388889 | 0.01388889 | 1.08 | 10 | 50 | 1 | 47.1
0.1388889 | 0.1388889 | 0.1388889 | 1.08 | 15 | 50 | 1.5 | 46.8
1.388889 | 1.388889 | 1.388889 | 1.08 | 20 | 50 | 2 | 100
0 | 0.1388889 | 0.001388889 | 1.44 | 10 | 50 | 2 | 53.2
0.001388889 | 1.388889 | 0.01388889 | 1.44 | 15 | 50 | 0 | 100
0.01388889 | 0 | 0.1388889 | 1.44 | 20 | 50 | 0.5 | 52.5
0.1388889 | 0.001388889 | 1.388889 | 1.44 | 0 | 50 | 1 | 46.3
1.388889 | 0.01388889 | 0 | 1.44 | 5 | 50 | 1.5 | 100
0 | 0.001388889 | 0.01388889 | 1.8 | 20 | 50 | 1.5 | 0
0.001388889 | 0.01388889 | 0.1388889 | 1.8 | 0 | 50 | 2 | 84.8
0.01388889 | 0.1388889 | 1.388889 | 1.8 | 5 | 50 | 0 | 0
0.1388889 | 1.388889 | 0 | 1.8 | 10 | 50 | 0.5 | 98.3
1.388889 | 0 | 0.001388889 | 1.8 | 15 | 50 | 1 | 98.1
0 | 1.388889 | 0.1388889 | 2.16 | 5 | 50 | 1 | 98
0.001388889 | 0 | 1.388889 | 2.16 | 10 | 50 | 1.5 | 0
0.01388889 | 0.001388889 | 0 | 2.16 | 15 | 50 | 2 | 94.3
0.1388889 | 0.01388889 | 0.001388889 | 2.16 | 20 | 50 | 0 | 92.6
1.388889 | 0.1388889 | 0.01388889 | 2.16 | 0 | 50 | 0.5 | 98
0 | 0.01388889 | 1.388889 | 2.52 | 15 | 50 | 0.5 | 1.4
0.001388889 | 0.1388889 | 0 | 2.52 | 20 | 50 | 1 | 98.4
0.01388889 | 1.388889 | 0.001388889 | 2.52 | 0 | 50 | 1.5 | 96.2
0.1388889 | 0 | 0.01388889 | 2.52 | 5 | 50 | 2 | 96.2
1.388889 | 0.001388889 | 0.1388889 | 2.52 | 10 | 50 | 0 | 98.4
0.0009146341 | 0 | 0 | 1.64 | 0 | 10 | 0 | 0
0.009146341 | 0.0009146341 | 0.0009146341 | 1.64 | 5 | 10 | 0.5 | 72
0.09146341 | 0.009146341 | 0.009146341 | 1.64 | 10 | 10 | 1 | 80
0.4573171 | 0.09146341 | 0.09146341 | 1.64 | 15 | 10 | 1.5 | 71
0.000913242 | 0.0913242 | 0.000913242 | 2.19 | 10 | 10 | 2 | 93.7
0.00913242 | 0.913242 | 0.00913242 | 2.19 | 15 | 10 | 0 | 96
0.0913242 | 0 | 0.0913242 | 2.19 | 20 | 10 | 0.5 | 95
0.456621 | 0.00913242 | 0.913242 | 2.19 | 0 | 10 | 1 | 95
0.0009157509 | 0.0009157509 | 0.2747253 | 2.73 | 20 | 10 | 0.5 | 0
0.009157509 | 0.009157509 | 0.09157509 | 2.73 | 0 | 10 | 2 | 97
0.09157509 | 0.09157509 | 0.9157509 | 2.73 | 5 | 10 | 0 | 96
0.4578755 | 0.9157509 | 0 | 2.73 | 10 | 10 | 0.5 | 97
0.0009146341 | 0.9146341 | 0.009146341 | 3.28 | 5 | 10 | 1 | 98
0.009146341 | 0 | 0.9146341 | 3.28 | 10 | 10 | 1.5 | 79
0.09146341 | 0.0009146341 | 0 | 3.28 | 15 | 10 | 2 | 0
0.4573171 | 0.009146341 | 0.0009146341 | 3.28 | 20 | 10 | 0 | 96
0.0009138381 | 0.009138381 | 0.9138381 | 3.83 | 15 | 10 | 0.5 | 92
0.009138 | 0.09138381 | 0 | 3.83 | 20 | 10 | 1 | 94
0.09138381 | 0.9138381 | 0.0009138381 | 3.83 | 0 | 10 | 1.5 | 95
0.4569191 | 0 | 0.009138381 | 3.83 | 5 | 10 | 2 | 96
0.1034483 | 0.04310345 | 0 | 1.45 | 5 | 75 | 5 | 96.5
0.06302521 | 0.0262605 | 0 | 2.38 | 5 | 25 | 2 | 96.2
0.01724138 | 0.06896552 | 0 | 1.45 | 5 | 75 | 2 | 98.2
0.00105 | 0.042 | 0.00105 | 2.380952 | 17 | 25 | 0.2 | 96.3
0.0021 | 0.0042 | 0.0042 | 2.380952 | 15 | 25 | 0.2 | 96.8
0.00105 | 0.0042 | 0.00021 | 2.380952 | 15 | 25 | 0.2 | 97.2
0.0042 | 0.0084 | 0.0021 | 2.380952 | 20 | 25 | 0.2 | 98.5
0.001556 | 0.003112 | 0.000778 | 3.213368 | 10 | 5 | 0.2 | 94.9
0.00778 | 0.006224 | 0.003112 | 3.213368 | 10 | 5 | 0.2 | 96.6
0.003109325 | 0.00621865 | 0 | 1.608066 | 15 | 90 | 0.3 | 96.397
0.0124373 | 0.0124373 | 0 | 1.608066 | 15 | 90 | 0.2 | 98.8
0.002996667 | 0.005993333 | 0 | 1.668521 | 15 | 80 | 0.2 | 98.4
0.01198667 | 0 | 0 | 1.668521 | 15 | 80 | 0.2 | 96.8
0.00277 | 0.00554 | 0 | 1.805054 | 15 | 70 | 0.2 | 96.4
0 | 0.1662 | 0 | 1.805054 | 15 | 70 | 0 | 95.6
0.002543333 | 0.005086667 | 0 | 1.965924 | 15 | 60 | 0.2 | 98
0 | 0.1526 | 0 | 1.965924 | 15 | 60 | 0 | 94.3
0.0071 | 0.0142 | 0.00355 | 2.816901 | 10 | 0 | 0.2 | 98.7
0 | 0.071 | 0.00355 | 2.816901 | 10 | 0 | 0.2 | 96.6
0.002873563 | 0.02298851 | 0 | 1.74 | 5 | 75 | 0.2 | 98.8
0.02873563 | 0 | 0 | 1.74 | 5 | 75 | 0.2 | 97.8
0.00345 | 0.0138 | 0 | 1.449275 | 25 | 100 | 0.2 | 94.8
0.002957143 | 0.01182857 | 0 | 1.690821 | 5 | 100 | 0.2 | 96.6
0.00345 | 0.0138 | 0 | 1.449275 | 5 | 100 | 0.2 | 98
0.002068966 | 0.2068966 | 0 | 1.45 | 5 | 100 | 0.2 | 98
0.02066116 | 0.08264463 | 0 | 1.21 | 5 | 100 | 2 | 99.9
0.08333333 | 0.03472222 | 1.8 | 50 | 5 | 5 | 0.2777778 | 95.2
0.01388889 | 0.09722222 | 1.8 | 50 | 5 | 5 | 0 | 94.3
0.05555556 | 0.04166667 | 1.8 | 50 | 5 | 5 | 0 | 96.8
0.08333333 | 0.03472222 | 1.8 | 50 | 5 | 2 | 0 | 97.2
0.05555556 | 0.03472222 | 1.8 | 50 | 5 | 2 | 0.1111111 | 95.3
0.08333333 | 0.03472222 | 1.8 | 50 | 5 | 2 | 0.1111111 | 94.5
0.08333333 | 0.03472222 | 1.8 | 50 | 5 | 1 | 0 | 96.8
0.08333333 | 0.03472222 | 1.8 | 50 | 5 | 3 | 0 | 95.3
0.05555556 | 0.04166667 | 1.8 | 50 | 5 | 3 | 0 | 96.4
0.02777778 | 0.04166667 | 1.8 | 50 | 5 | 5 | 0 | 97.2
0.02777778 | 0.04166667 | 1.8 | 50 | 5 | 5 | 0.1111111 | 94.6
0.08333333 | 0.03472222 | 1.8 | 50 | 5 | 2 | 0.05555556 | 98.1
0.08333333 | 0.05 | 1.8 | 50 | 5 | 2 | 0 | 95.6
0.01388889 | 0.05555556 | 1.8 | 50 | 5 | 2 | 0.02777778 | 95.5
0.05555556 | 0.04166667 | 1.8 | 50 | 5 | 2 | 0 | 96.3
0.01388889 | 0.08333333 | 1.8 | 50 | 5 | 2 | 0.04166667 | 96.3
0.01388889 | 0.05555556 | 1.8 | 50 | 5 | 2 | 0.04166667 | 94.05
0.01388889 | 0.05555556 | 1.8 | 50 | 5 | 0.5 | 0 | 97.3
0.01388889 | 0.05555556 | 1.8 | 50 | 5 | 1 | 0 | 96.8
0.01388889 | 0.04166667 | 1.8 | 50 | 5 | 1 | 0 | 96.3
0.075 | 0.03125 | 2 | 40 | 5 | 1 | 0 | 95.4
0.075 | 0.03125 | 2 | 40 | 5 | 0.5 | 0 | 94.3
0.05 | 0.03125 | 2 | 40 | 5 | 1 | 0.25 | 94.8
0.075 | 0.03125 | 2 | 40 | 5 | 1 | 0.25 | 95.2
0.0125 | 0.05 | 2 | 40 | 5 | 2 | 0 | 94.2
0.075 | 0.03125 | 2 | 40 | 5 | 5 | 0 | 95.5
0.075 | 0.03125 | 2 | 40 | 5 | 6 | 0 | 97.1
0.075 | 0.03125 | 2 | 40 | 10 | 2 | 0 | 95.2

## 结果3
F1 | F2 | F3 | F4 | F5 | F6 | F7 | 结果3
redox | azo | ybc | C | T | AMPS | fe | R-AMPS
0.009146341 | 0.009146341 | 0.009146341 | 1.64 | 10 | 10 | 1 | 7.9
0.09146341 | 0.09146341 | 0.09146341 | 1.64 | 15 | 10 | 1.5 | 10
0.9146341 | 0.9146341 | 0.9146341 | 1.64 | 20 | 10 | 2 | 10
0 | 0.0913242 | 0.000913242 | 2.19 | 10 | 10 | 2 | 10
0.000913242 | 0.913242 | 0.00913242 | 2.19 | 15 | 10 | 0 | 9.4
0.00913242 | 0 | 0.0913242 | 2.19 | 20 | 10 | 0.5 | 6.4
0.0913242 | 0.000913242 | 0.913242 | 2.19 | 0 | 10 | 1 | 8
0.913242 | 0.00913242 | 0 | 2.19 | 5 | 10 | 1.5 | 10
0.0009157509 | 0.009157509 | 0.09157509 | 2.73 | 0 | 10 | 2 | 9
0.9157509 | 0 | 0.0009157509 | 2.73 | 15 | 10 | 1 | 10
0 | 0.9146341 | 0.09146341 | 3.28 | 5 | 10 | 1 | 10
0.09146341 | 0.009146341 | 0.0009146341 | 3.28 | 20 | 10 | 0 | 8.7
0.9146341 | 0.09146341 | 0.009146341 | 3.28 | 0 | 10 | 0.5 | 10
0 | 0.009138381 | 0.9138381 | 3.83 | 15 | 10 | 0.5 | 6.1
0.009138381 | 0.9138381 | 0.0009138381 | 3.83 | 0 | 10 | 1.5 | 10
0.09138381 | 0 | 0.009138381 | 3.83 | 5 | 10 | 2 | 10
0.9138381 | 0.0009138381 | 0.09138381 | 3.83 | 10 | 10 | 0 | 10
0.009803922 | 0.009803922 | 0.009803922 | 1.53 | 10 | 20 | 1 | 9.3
0.09803922 | 0.09803922 | 0.09803922 | 1.53 | 15 | 20 | 1.5 | 20
0.9803922 | 0.9803922 | 0.9803922 | 1.53 | 20 | 20 | 2 | 20
0 | 0.09803922 | 0.0009803922 | 2.04 | 10 | 20 | 2 | 20
0.0009803922 | 0.9803922 | 0.009803922 | 2.04 | 15 | 20 | 0 | 20
0.009803922 | 0 | 0.09803922 | 2.04 | 20 | 20 | 0.5 | 17
0.09803922 | 0.0009803922 | 0.9803922 | 2.04 | 0 | 20 | 1 | 15
0.9803922 | 0.009803922 | 0 | 2.04 | 5 | 20 | 1.5 | 20
0.0009803922 | 0.009803922 | 0.09803922 | 2.55 | 0 | 20 | 2 | 19
0.09803922 | 0.9803922 | 0 | 2.55 | 10 | 20 | 0.5 | 20
0.9803922 | 0 | 0.0009803922 | 2.55 | 15 | 20 | 1 | 20
0 | 0.9803922 | 0.09803922 | 3.06 | 5 | 20 | 1 | 20
0.009803922 | 0.0009803922 | 0 | 3.06 | 15 | 20 | 2 | 20
0.09803922 | 0.009803922 | 0.0009803922 | 3.06 | 20 | 20 | 0 | 20
0.9803922 | 0.09803922 | 0.009803922 | 3.06 | 0 | 20 | 0.5 | 20
0 | 0.009803922 | 0.9803922 | 3.57 | 15 | 20 | 0.5 | 20
0.009803922 | 0.9803922 | 0.0009803922 | 3.57 | 0 | 20 | 1.5 | 20
0.09803922 | 0 | 0.009803922 | 3.57 | 5 | 20 | 2 | 20
0.9803922 | 0.0009803922 | 0.09803922 | 3.57 | 10 | 20 | 0 | 20
0.01119403 | 0.01119403 | 0.01119403 | 1.34 | 10 | 30 | 1 | 28
0.1119403 | 0.1119403 | 0.1119403 | 1.34 | 15 | 30 | 1.5 | 28
1.119403 | 1.119403 | 1.119403 | 1.34 | 20 | 30 | 2 | 29
0 | 0.1117318 | 0.001117318 | 1.79 | 10 | 30 | 2 | 30
0.001117318 | 1.117318 | 0.01117318 | 1.79 | 15 | 30 | 0 | 28
0.01117318 | 0 | 0.1117318 | 1.79 | 20 | 30 | 0.5 | 30
0.1117318 | 0.001117318 | 1.117318 | 1.79 | 0 | 30 | 1 | 28
1.117318 | 0.01117318 | 0 | 1.79 | 5 | 30 | 1.5 | 24
0.001121076 | 0.01121076 | 0.1121076 | 2.23 | 0 | 30 | 2 | 30
0.1121076 | 1.121076 | 0 | 2.23 | 10 | 30 | 0.5 | 30
1.121076 | 0 | 0.001121076 | 2.23 | 15 | 30 | 1 | 30
0 | 1.119403 | 0.1119403 | 2.68 | 5 | 30 | 1 | 30
0.01119403 | 0.001119403 | 0 | 2.68 | 15 | 30 | 2 | 30
0.1119403 | 0.01119403 | 0.001119403 | 2.68 | 20 | 30 | 0 | 30
1.119403 | 0.1119403 | 0.01119403 | 2.68 | 0 | 30 | 0.5 | 30
0 | 0.01118211 | 1.118211 | 3.13 | 15 | 30 | 0.5 | 30
0.001118211 | 0.1118211 | 0 | 3.13 | 20 | 30 | 1 | 30
0.01118211 | 1.118211 | 0.001118211 | 3.13 | 0 | 30 | 1.5 | 30
0.1118211 | 0 | 0.01118211 | 3.13 | 5 | 30 | 2 | 30
1.118211 | 0.001118211 | 0.1118211 | 3.13 | 10 | 30 | 0 | 30
0.0125 | 0.0125 | 0.0125 | 1.2 | 10 | 40 | 1 | 36
0.125 | 0.125 | 0.125 | 1.2 | 15 | 40 | 1.5 | 36
1.25 | 1.25 | 1.25 | 1.2 | 20 | 40 | 2 | 40
0 | 0.125 | 0.00125 | 1.6 | 10 | 40 | 2 | 36
0.00125 | 1.25 | 0.0125 | 1.6 | 15 | 40 | 0 | 33
0.0125 | 0 | 0.125 | 1.6 | 20 | 40 | 0.5 | 40
0.125 | 0.00125 | 1.25 | 1.6 | 0 | 40 | 1 | 35
1.25 | 0.0125 | 0 | 1.6 | 5 | 40 | 1.5 | 40
0.00125 | 0.0125 | 0.125 | 2 | 0 | 40 | 2 | 40
0.125 | 1.25 | 0 | 2 | 10 | 40 | 0.5 | 40
1.25 | 0 | 0.00125 | 2 | 15 | 40 | 1 | 40
0 | 1.25 | 0.125 | 2.4 | 5 | 40 | 1 | 36
0.0125 | 0.00125 | 0 | 2.4 | 15 | 40 | 2 | 40
0.125 | 0.0125 | 0.00125 | 2.4 | 20 | 40 | 0 | 40
1.25 | 0.125 | 0.0125 | 2.4 | 0 | 40 | 0.5 | 40
0 | 0.0125 | 1.25 | 2.8 | 15 | 40 | 0.5 | 15
0.00125 | 0.125 | 0 | 2.8 | 20 | 40 | 1 | 40
0.0125 | 1.25 | 0.00125 | 2.8 | 0 | 40 | 1.5 | 34
0.125 | 0 | 0.0125 | 2.8 | 5 | 40 | 2 | 40
1.25 | 0.00125 | 0.125 | 2.8 | 10 | 40 | 0 | 40
0.01388889 | 0.01388889 | 0.01388889 | 1.08 | 10 | 50 | 1 | 37.5
0.1388889 | 0.1388889 | 0.1388889 | 1.08 | 15 | 50 | 1.5 | 41
1.388889 | 1.388889 | 1.388889 | 1.08 | 20 | 50 | 2 | 50
0 | 0.1388889 | 0.001388889 | 1.44 | 10 | 50 | 2 | 44
0.001388889 | 1.388889 | 0.01388889 | 1.44 | 15 | 50 | 0 | 50
0.01388889 | 0 | 0.1388889 | 1.44 | 20 | 50 | 0.5 | 44
0.1388889 | 0.001388889 | 1.388889 | 1.44 | 0 | 50 | 1 | 44
1.388889 | 0.01388889 | 0 | 1.44 | 5 | 50 | 1.5 | 50
0.001388889 | 0.01388889 | 0.1388889 | 1.8 | 0 | 50 | 2 | 47
0.1388889 | 1.388889 | 0 | 1.8 | 10 | 50 | 0.5 | 50
1.388889 | 0 | 0.001388889 | 1.8 | 15 | 50 | 1 | 50
0 | 1.388889 | 0.1388889 | 2.16 | 5 | 50 | 1 | 50
0.01388889 | 0.001388889 | 0 | 2.16 | 15 | 50 | 2 | 50
0.1388889 | 0.01388889 | 0.001388889 | 2.16 | 20 | 50 | 0 | 50
1.388889 | 0.1388889 | 0.01388889 | 2.16 | 0 | 50 | 0.5 | 50
0 | 0.01388889 | 1.388889 | 2.52 | 15 | 50 | 0.5 | 37.5
0.001388889 | 0.1388889 | 0 | 2.52 | 20 | 50 | 1 | 50
0.01388889 | 1.388889 | 0.001388889 | 2.52 | 0 | 50 | 1.5 | 50
0.1388889 | 0 | 0.01388889 | 2.52 | 5 | 50 | 2 | 50
1.388889 | 0.001388889 | 0.1388889 | 2.52 | 10 | 50 | 0 | 50
0.009146341 | 0.0009146341 | 0.0009146341 | 1.64 | 5 | 10 | 0.5 | 8
0.09146341 | 0.009146341 | 0.009146341 | 1.64 | 10 | 10 | 1 | 9
0.4573171 | 0.09146341 | 0.09146341 | 1.64 | 15 | 10 | 1.5 | 10
0.000913242 | 0.0913242 | 0.000913242 | 2.19 | 10 | 10 | 2 | 10
0.00913242 | 0.913242 | 0.00913242 | 2.19 | 15 | 10 | 0 | 10
0.456621 | 0.00913242 | 0.913242 | 2.19 | 0 | 10 | 1 | 10
0.009157509 | 0.009157509 | 0.09157509 | 2.73 | 0 | 10 | 2 | 10
0.09157509 | 0.09157509 | 0.9157509 | 2.73 | 5 | 10 | 0 | 10
0.4578755 | 0.9157509 | 0 | 2.73 | 10 | 10 | 0.5 | 10
0.0009146341 | 0.9146341 | 0.009146341 | 3.28 | 5 | 10 | 1 | 10
0.4573171 | 0.009146341 | 0.0009146341 | 3.28 | 20 | 10 | 0 | 10
0.0009138381 | 0.009138381 | 0.9138381 | 3.83 | 15 | 10 | 0.5 | 10
0.009138 | 0.09138381 | 0 | 3.83 | 20 | 10 | 1 | 10
0.4569191 | 0 | 0.009138381 | 3.83 | 5 | 10 | 2 | 10
0.1034483 | 0.04310345 | 0 | 1.45 | 5 | 75 | 5 | 75
0.06302521 | 0.0262605 | 0 | 2.38 | 5 | 25 | 2 | 25
0.01724138 | 0.06896552 | 0 | 1.45 | 5 | 75 | 2 | 75
0.00105 | 0.042 | 0.00105 | 2.380952 | 17 | 25 | 0.2 | 25
0.0021 | 0.0042 | 0.0042 | 2.380952 | 15 | 25 | 0.2 | 25
0.00105 | 0.0042 | 0.00021 | 2.380952 | 15 | 25 | 0.2 | 25
0.0042 | 0.0084 | 0.0021 | 2.380952 | 20 | 25 | 0.2 | 25
0.001556 | 0.003112 | 0.000778 | 3.213368 | 10 | 5 | 0.2 | 5
0.00778 | 0.006224 | 0.003112 | 3.213368 | 10 | 5 | 0.2 | 5
0.003109325 | 0.00621865 | 0 | 1.608066 | 15 | 90 | 0.3 | 90
0.0124373 | 0.0124373 | 0 | 1.608066 | 15 | 90 | 0.2 | 90
0.002996667 | 0.005993333 | 0 | 1.668521 | 15 | 80 | 0.2 | 80
0.01198667 | 0 | 0 | 1.668521 | 15 | 80 | 0.2 | 80
0.00277 | 0.00554 | 0 | 1.805054 | 15 | 70 | 0.2 | 70
0 | 0.1662 | 0 | 1.805054 | 15 | 70 | 0 | 70
0.002543333 | 0.005086667 | 0 | 1.965924 | 15 | 60 | 0.2 | 60
0 | 0.1526 | 0 | 1.965924 | 15 | 60 | 0 | 60
0.0071 | 0.0142 | 0.00355 | 2.816901 | 10 | 0 | 0.2 | 0
0 | 0.071 | 0.00355 | 2.816901 | 10 | 0 | 0.2 | 0
0.002873563 | 0.02298851 | 0 | 1.74 | 5 | 75 | 0.2 | 75
0.02873563 | 0 | 0 | 1.74 | 5 | 75 | 0.2 | 75
0.00345 | 0.0138 | 0 | 1.449275 | 25 | 100 | 0.2 | 100
0.002957143 | 0.01182857 | 0 | 1.690821 | 5 | 100 | 0.2 | 100
0.00345 | 0.0138 | 0 | 1.449275 | 5 | 100 | 0.2 | 100
0.002068966 | 0.2068966 | 0 | 1.45 | 5 | 100 | 0.2 | 100
0.02066116 | 0.08264463 | 0 | 1.21 | 5 | 100 | 2 | 100
0.08333333 | 0.03472222 | 0.2777778 | 1.8 | 5 | 50 | 5 | 50
0.01388889 | 0.09722222 | 0 | 1.8 | 5 | 50 | 5 | 50
0.05555556 | 0.04166667 | 0 | 1.8 | 5 | 50 | 5 | 50
0.08333333 | 0.03472222 | 0 | 1.8 | 5 | 50 | 2 | 50
0.05555556 | 0.03472222 | 0.1111111 | 1.8 | 5 | 50 | 2 | 50
0.08333333 | 0.03472222 | 0.1111111 | 1.8 | 5 | 50 | 2 | 50
0.08333333 | 0.03472222 | 0 | 1.8 | 5 | 50 | 1 | 50
0.08333333 | 0.03472222 | 0 | 1.8 | 5 | 50 | 3 | 50
0.05555556 | 0.04166667 | 0 | 1.8 | 5 | 50 | 3 | 50
0.02777778 | 0.04166667 | 0 | 1.8 | 5 | 50 | 5 | 50
0.02777778 | 0.04166667 | 0.1111111 | 1.8 | 5 | 50 | 5 | 50
0.08333333 | 0.03472222 | 0.05555556 | 1.8 | 5 | 50 | 2 | 50
0.08333333 | 0.05 | 0 | 1.8 | 5 | 50 | 2 | 50
0.01388889 | 0.05555556 | 0.02777778 | 1.8 | 5 | 50 | 2 | 50
0.05555556 | 0.04166667 | 0 | 1.8 | 5 | 50 | 2 | 50
0.01388889 | 0.08333333 | 0.04166667 | 1.8 | 5 | 50 | 2 | 50
0.01388889 | 0.05555556 | 0.04166667 | 1.8 | 5 | 50 | 2 | 50
0.01388889 | 0.05555556 | 0 | 1.8 | 5 | 50 | 0.5 | 50
0.01388889 | 0.05555556 | 0 | 1.8 | 5 | 50 | 1 | 50
0.01388889 | 0.04166667 | 0 | 1.8 | 5 | 50 | 1 | 50
0.075 | 0.03125 | 0 | 2 | 5 | 40 | 1 | 40
0.075 | 0.03125 | 0 | 2 | 5 | 40 | 0.5 | 40
0.05 | 0.03125 | 0.25 | 2 | 5 | 40 | 1 | 40
0.075 | 0.03125 | 0.25 | 2 | 5 | 40 | 1 | 40
0.0125 | 0.05 | 0 | 2 | 5 | 40 | 2 | 40
0.075 | 0.03125 | 0 | 2 | 5 | 40 | 5 | 40
0.075 | 0.03125 | 0 | 2 | 5 | 40 | 6 | 40
0.075 | 0.03125 | 0 | 2 | 10 | 40 | 2 | 40